## Initial Design (OLHS)
Group ID | Block 1 (Hydrophobic) [End Segment] |  |  | Block 2 (Hydrophilic) [Middle Segment] |  |  |  | Binary Spray Solvent
# | Block Size | LA:SA Ratio (%LA) | [Am]:[SA+LA] Ratio (%[AM]) | Block Size | Am:IonM Ratio (%Am) | LA:SA Ratio (%LA) | [Am+IonM]:[SA+LA] Ratio (%[AM+IonM]) | IPA:DI
1 | 9157.895 | 63.15789 | 40 | 12368.42 | 97.89474 | 31.57895 | 87.36842 | 79.47368
2 | 4105.263 | 31.57895 | 31.57895 | 15000 | 86.31579 | 26.31579 | 64.21053 | 76.31579
3 | 3263.158 | 78.94737 | 23.15789 | 11842.11 | 98.94737 | 63.15789 | 62.10526 | 95.26316
4 | 7894.737 | 36.84211 | 16.84211 | 5000 | 96.84211 | 78.94737 | 97.89474 | 81.05263
5 | 2421.053 | 21.05263 | 6.315789 | 9210.526 | 90.52632 | 94.73684 | 74.73684 | 74.73684
6 | 5368.421 | 94.73684 | 25.26316 | 6578.947 | 93.68421 | 47.36842 | 66.31579 | 70
7 | 4526.316 | 10.52632 | 12.63158 | 8157.895 | 100 | 5.263158 | 72.63158 | 85.78947
8 | 8315.789 | 15.78947 | 35.78947 | 7631.579 | 91.57895 | 68.42105 | 60 | 90.52632
9 | 7052.632 | 0 | 4.210526 | 8684.211 | 82.10526 | 52.63158 | 85.26316 | 96.84211
10 | 4947.368 | 5.263158 | 27.36842 | 14473.68 | 94.73684 | 84.21053 | 91.57895 | 92.10526
11 | 2842.105 | 73.68421 | 0 | 10263.16 | 83.15789 | 15.78947 | 70.52632 | 87.36842
12 | 6210.526 | 89.47368 | 14.73684 | 6052.632 | 85.26316 | 100 | 76.84211 | 93.68421
13 | 5789.474 | 26.31579 | 10.52632 | 11315.79 | 87.36842 | 10.52632 | 100 | 71.57895
14 | 8736.842 | 42.10526 | 29.47368 | 10789.47 | 80 | 89.47368 | 83.15789 | 73.15789
15 | 9578.947 | 57.89474 | 21.05263 | 5526.316 | 84.21053 | 0 | 78.94737 | 84.21053
16 | 2000 | 47.36842 | 37.89474 | 7105.263 | 88.42105 | 36.84211 | 89.47368 | 88.94737
17 | 6631.579 | 84.21053 | 8.421053 | 9736.842 | 95.78947 | 21.05263 | 95.78947 | 98.42105
18 | 7473.684 | 68.42105 | 33.68421 | 13421.05 | 81.05263 | 42.10526 | 81.05263 | 100
19 | 10000 | 52.63158 | 2.105263 | 12894.74 | 92.63158 | 57.89474 | 68.42105 | 82.63158
20 | 3684.211 | 100 | 18.94737 | 13947.37 | 89.47368 | 73.68421 | 93.68421 | 77.89474

## data
Output | Yield T | Yield A | Condition | Manufacturability | Polymer Solubility | Gelation Enthalpy | Shear Modulus | Ion Conductivity
# | mg | mg | -- | -- | mg/mL | J/g | Kpa | Kohm/cm
1 | 23318.6 |  | HO | XX | 33.36809 | 0.34932 | 2.81 | 34.77035
2 | 22621.4 |  | PS | v | 61.43597 | 29.155 | 0.19 | 3.303033
3 | 22216.7 |  | HO | v | 212 | 2.977 | 2.98 | 357.9036
4 | 22154 |  | HO | v | 84.07437 | 12.3437 | 2.36 | 9.907599
5 | 22170.9 |  | PS | v | 152.0572 | 2.974 | 7.92 | 2.566526
6 | 22192.9 |  | HO | v | 70.7804 | 1.9693 | 1.79 | 14.71065
7 | 22375.4 |  | HO | v | 50.76495 | 63.048 | 3.38 | 12.75463
8 | 22156.9 |  | HO | v | 117.0034 | 43.944 | 5.26 | 12.83113
9 | 22857.8 |  | PS | x | 128.7129 | 43.6175 | 62.7 | 41.49041
10 | 21210.7 |  | PS | x | 753.3482 | 25.528 | 1.02 | 5.21
11 | 22315.6 |  | HO | v | 142.8571 | 4.403 | 92.1 | 5.560556
12 | 22274.7 |  | HO | v | 241.9146 | 0.94903 | 0.17 | 3.132031
13 | 21748.5 |  | HO | x | 388.1099 | 2.941 | 10.5 | 182.56
14 | 21655.1 |  | PS | XX | 353.1778 | 1.129 | 82.8 | 0.1620016
15 | 22624.2 |  | HO | v | 122.7811 | 2.0965 | 24.9 | 0.8178082
16 | 22407 |  | PS | v | 181.9116 | 1.1874 | 2.1 | 2.410524
17 | 22328.3 |  | PS | v | 273.9212 | 0.54938 | 1 | 1.340263
18 | 22629.1 |  | PS | v | 325.3219 | 7.4095 | 10.09 | 0.2733027
19 | 22504.5 |  | HO | v | 113.8539 | 3.1232 | 62.07 | 9.52
20 | 21851.1 |  | PS | v | 634.8123 | 0.33501 | 20.5 | 7.89
XX | Poor manufacturability
v | Good or acceptable manufacturability
x

## objectives
Group ID | Polymer Solubility | Gelation Enthalpy | Shear Modulus | Ion Conductivity
# | mg/mL | J/g | Kpa | Kohm/cm
1 | 33.36809 | 0.34932 | 2.81 | 34.77035
2 | 61.43597 | 29.155 | 0.19 | 3.303033
3 | 212 | 2.977 | 2.98 | 357.9036
4 | 84.07437 | 12.3437 | 2.36 | 9.907599
5 | 152.0572 | 2.974 | 7.92 | 2.566526
6 | 70.7804 | 1.9693 | 1.79 | 14.71065
7 | 50.76495 | 63.048 | 3.38 | 12.75463
8 | 117.0034 | 43.944 | 5.26 | 12.83113
9 | 128.7129 | 43.6175 | 62.7 | 41.49041
10 | 753.3482 | 25.528 | 1.02 | 5.21
11 | 142.8571 | 4.403 | 92.1 | 5.560556
12 | 241.9146 | 0.94903 | 0.17 | 3.132031
13 | 388.1099 | 2.941 | 10.5 | 182.56
14 | 353.1778 | 1.129 | 82.8 | 0.1620016
15 | 122.7811 | 2.0965 | 24.9 | 0.8178082
16 | 181.9116 | 1.1874 | 2.1 | 2.410524
17 | 273.9212 | 0.54938 | 1 | 1.340263
18 | 325.3219 | 7.4095 | 10.09 | 0.2733027
19 | 113.8539 | 3.1232 | 62.07 | 9.52
20 | 634.8123 | 0.33501 | 20.5 | 7.89

## feasibility
Group ID | Manufacturability
# | --
1 | 0
2 | 1
3 | 1
4 | 1
5 | 1
6 | 1
7 | 1
8 | 1
9 | 1
10 | 1
11 | 1
12 | 1
13 | 1
14 | 0
15 | 1
16 | 1
17 | 1
18 | 1
19 | 1
20 | 1

## bo_data
Group ID | Polymer Solubility | Gelation Enthalpy | Shear Modulus | Manufacturability
# | mg/mL | J/g | Kpa | --
1 | 33.36809 | 0.34932 | 2.81 | 0
2 | 61.43597 | 29.155 | 0.19 | 1
3 | 212 | 2.977 | 2.98 | 1
4 | 84.07437 | 12.3437 | 2.36 | 1
5 | 152.0572 | 2.974 | 7.92 | 1
6 | 70.7804 | 1.9693 | 1.79 | 1
7 | 50.76495 | 63.048 | 3.38 | 1
8 | 117.0034 | 43.944 | 5.26 | 1
9 | 128.7129 | 43.6175 | 62.7 | 1
10 | 753.3482 | 25.528 | 1.02 | 1
11 | 142.8571 | 4.403 | 92.1 | 1
12 | 241.9146 | 0.94903 | 0.17 | 1
13 | 388.1099 | 2.941 | 10.5 | 1
14 | 353.1778 | 1.129 | 82.8 | 0
15 | 122.7811 | 2.0965 | 24.9 | 1
16 | 181.9116 | 1.1874 | 2.1 | 1
17 | 273.9212 | 0.54938 | 1 | 1
18 | 325.3219 | 7.4095 | 10.09 | 1
19 | 113.8539 | 3.1232 | 62.07 | 1
20 | 634.8123 | 0.33501 | 20.5 | 1