## Design
Group ID | Block 1 (Hydrophobic) [End Segment] |  |  | Block 2 (Hydrophilic) [Middle Segment] |  |  |  | Binary Spray Solvent
# | Block Size | LA:SA Ratio (%LA) | [Am]:[SA+LA] Ratio (%[AM]) | Block Size | Am:IonM Ratio (%Am) | LA:SA Ratio (%LA) | [Am+IonM]:[SA+LA] Ratio (%[AM+IonM]) | IPA:DI
1 | 4105.263 | 57.89474 | 40 | 5000 | 91.57895 | 52.63158 | 64.21053 | 82.63158
2 | 2421.053 | 84.21053 | 23.15789 | 11315.79 | 80 | 31.57895 | 85.26316 | 74.73684
3 | 4947.368 | 47.36842 | 16.84211 | 5526.316 | 86.31579 | 10.52632 | 89.47368 | 100
4 | 8315.789 | 5.263158 | 37.89474 | 10789.47 | 85.26316 | 21.05263 | 87.36842 | 77.89474
5 | 2842.105 | 89.47368 | 2.105263 | 9736.842 | 95.78947 | 73.68421 | 74.73684 | 92.10526
6 | 7473.684 | 42.10526 | 0 | 15000 | 88.42105 | 36.84211 | 95.78947 | 84.21053
7 | 6210.526 | 52.63158 | 25.26316 | 13947.37 | 96.84211 | 94.73684 | 72.63158 | 71.57895
8 | 7052.632 | 31.57895 | 10.52632 | 6052.632 | 82.10526 | 100 | 81.05263 | 81.05263
9 | 3684.211 | 26.31579 | 12.63158 | 6578.947 | 97.89474 | 26.31579 | 91.57895 | 73.15789
10 | 7894.737 | 73.68421 | 29.47368 | 13421.05 | 83.15789 | 57.89474 | 68.42105 | 98.42105
11 | 9157.895 | 100 | 27.36842 | 8157.895 | 92.63158 | 47.36842 | 97.89474 | 79.47368
12 | 2000 | 0 | 14.73684 | 12894.74 | 87.36842 | 42.10526 | 66.31579 | 85.78947
13 | 8736.842 | 63.15789 | 8.421053 | 9210.526 | 89.47368 | 15.78947 | 60 | 76.31579
14 | 4526.316 | 68.42105 | 31.57895 | 14473.68 | 98.94737 | 0 | 78.94737 | 87.36842
15 | 3263.158 | 36.84211 | 35.78947 | 11842.11 | 90.52632 | 84.21053 | 100 | 93.68421
16 | 9578.947 | 21.05263 | 21.05263 | 8684.211 | 100 | 63.15789 | 76.84211 | 95.26316
17 | 6631.579 | 15.78947 | 6.315789 | 12368.42 | 94.73684 | 5.263158 | 70.52632 | 96.84211
18 | 5368.421 | 10.52632 | 18.94737 | 7631.579 | 93.68421 | 68.42105 | 62.10526 | 70
19 | 10000 | 94.73684 | 4.210526 | 10263.16 | 84.21053 | 78.94737 | 83.15789 | 88.94737
20 | 5789.474 | 78.94737 | 33.68421 | 7105.263 | 81.05263 | 89.47368 | 93.68421 | 90.52632
21 | 9157.895 | 63.15789 | 40 | 12368.42 | 97.89474 | 31.57895 | 87.36842 | 79.47368
22 | 4105.263 | 31.57895 | 31.57895 | 15000 | 86.31579 | 26.31579 | 64.21053 | 76.31579
23 | 3263.158 | 78.94737 | 23.15789 | 11842.11 | 98.94737 | 63.15789 | 62.10526 | 95.26316
24 | 7894.737 | 36.84211 | 16.84211 | 5000 | 96.84211 | 78.94737 | 97.89474 | 81.05263
25 | 2421.053 | 21.05263 | 6.315789 | 9210.526 | 90.52632 | 94.73684 | 74.73684 | 74.73684
26 | 5368.421 | 94.73684 | 25.26316 | 6578.947 | 93.68421 | 47.36842 | 66.31579 | 70
27 | 4526.316 | 10.52632 | 12.63158 | 8157.895 | 100 | 5.263158 | 72.63158 | 85.78947
28 | 8315.789 | 15.78947 | 35.78947 | 7631.579 | 91.57895 | 68.42105 | 60 | 90.52632
29 | 7052.632 | 0 | 4.210526 | 8684.211 | 82.10526 | 52.63158 | 85.26316 | 96.84211
30 | 4947.368 | 5.263158 | 27.36842 | 14473.68 | 94.73684 | 84.21053 | 91.57895 | 92.10526
31 | 2842.105 | 73.68421 | 0 | 10263.16 | 83.15789 | 15.78947 | 70.52632 | 87.36842
32 | 6210.526 | 89.47368 | 14.73684 | 6052.632 | 85.26316 | 100 | 76.84211 | 93.68421
33 | 5789.474 | 26.31579 | 10.52632 | 11315.79 | 87.36842 | 10.52632 | 100 | 71.57895
34 | 8736.842 | 42.10526 | 29.47368 | 10789.47 | 80 | 89.47368 | 83.15789 | 73.15789
35 | 9578.947 | 57.89474 | 21.05263 | 5526.316 | 84.21053 | 0 | 78.94737 | 84.21053
36 | 2000 | 47.36842 | 37.89474 | 7105.263 | 88.42105 | 36.84211 | 89.47368 | 88.94737
37 | 6631.579 | 84.21053 | 8.421053 | 9736.842 | 95.78947 | 21.05263 | 95.78947 | 98.42105
38 | 7473.684 | 68.42105 | 33.68421 | 13421.05 | 81.05263 | 42.10526 | 81.05263 | 100
39 | 10000 | 52.63158 | 2.105263 | 12894.74 | 92.63158 | 57.89474 | 68.42105 | 82.63158
40 | 3684.211 | 100 | 18.94737 | 13947.37 | 89.47368 | 73.68421 | 93.68421 | 77.89474

## data
Output | Yield T | Yield A | Condition | Manufacturability | Polymer Solubility | Gelation Enthalpy | Shear Modulus | Ion Conductivity | DSC Weight 1 | DSC Weight 2 | DSC Weight 3 | Melting Point
# | mg | mg | -- | -- | mg/mL | J/g | Kpa | Kohm/cm | mg | mg | mg | C
1 | 2161.24 | 1615.1 | HO | v | 51.34474 | 1.2518 | 4.9655 | 113.04 | 5.1 | 4.3 | 5.5 | 67.91
2 | 1014.193 | 985.46 | PS | XX | 20.12123834 | 56.6354 | 0.5368 | 0 | 5.2 | 6.8 | 5.2 | 53.62
3 | 1127.465 | 1105.65 | PS | XX | 35.67239743 | 3.4659 | 1.0362 | 0 | 5.4 | 5.2 | 6.8 | 78.95
4 | 1080.744 | 980.46 | PS | XX | 29.11432345 | 2.5689 | 0.9988 | 0 | 4.9 | 5.1 | 4.9 | 85.62
5 | 929.36 | 617.8 | HO | v | 123.4177 | 0.14074 | 1.899265 | 20040 | 5 | 5.4 | 6.5 | 8.63
6 | 956.909 | 950.5 | PS | v | 81.19658 | 88.701 | 1.078 | 5.4 | 5.5 | 7 | 8.5 | 56.85
7 | 947.211 | 989.7 | HO | v | 84.91947 | 0.30367 | 2.34365 | 16.155 | 6 | 5.6 | 9.6 | 10.68
8 | 1277.33 | 1226.2 | HO | x | 64.62585 | 27.808 | 3.26369 | 1.605 | 5.2 | 6.9 | 5.4 | 62.5
9 | 864.724 | 933.4 | PS | v | 47.92332 | 116.06 | 5.08803 | 9.612 | 4.5 | 5.6 | 5.8 | 80.45
10 | 1130.86 | 1180.5 | HO | v | 173.6973 | 2.0589 | 10.1865 | 12.522 | 5.3 | 6.8 | 7.9 | 79.38
11 | 872.729 | 893.8 | PS | v | 47.90419 | 122.74 | 0.285 | 157.65 | 4.2 | 3.8 | 6.2 | 74.91
12 | 1131.637 | 1195.1 | PS | x | 103.3708 | 16.751 | 1.845836 | 3.54 | 6.9 | 6.7 | 5.4 | 67.79
13 | 1356.927 | 1489.6 | HO | v | 80.96591 | 7.8526 | 9.46078 | 7.668 | 7 | 6.5 | 6.4 | 35.84
14 | 889.951 | 1014.6 | PS | x | 63.90977 | 114.01 | 41.8277 | 42.12 | 7.6 | 6.6 | 14.4 | 85.79
15 | 717.463 | 1555.2 | PS | XX | 35.08772 | 45.478 | 0.880955 | 141.84 | 4.8 | 9.8 | 5.3 | 73.05
16 | 1124.557 | 1314.3 | HO | v | 120.2186 | 1.4751 | 9.70066 | 58.125 | 5 | 6.5 | 6.2 | 81.61
17 | 1224.975 | 1357.1 | HO | v | 152.439 | 15.3 | 29.5053 | 10.7595 | 6.1 | 5.8 | 4.2 | 82.15
18 | 1239.37 | 1474.3 | PS | XX | 79.09605 | 29.05 | 15.7517 | 2.715 | 7.6 | 7.1 | 7.7 | 35.53
19 | 1146.958 | 1142 | PS | v | 116.3194 | 0.47714 | 0.0308947 | 560.7 | 5.8 | 6.4 | 8.1 | -7.8
20 | 987.532 | 1047.2 | PS | XX | 57.75076 | 1.656 | 0.1807 | 5.6835 | 6.8 | 4.8 | 5.2 | 70.65
21 | 23318.6 |  | HO | XX | 33.36809 | 0.34932 | 2.81 | 34.77035
22 | 22621.4 |  | PS | v | 61.43597 | 29.155 | 0.19 | 3.303033
23 | 22216.7 |  | HO | v | 212 | 2.977 | 2.98 | 357.9036
24 | 22154 |  | HO | v | 84.07437 | 12.3437 | 2.36 | 9.907599
25 | 22170.9 |  | PS | v | 152.0572 | 2.974 | 7.92 | 2.566526
26 | 22192.9 |  | HO | v | 70.7804 | 1.9693 | 1.79 | 14.71065
27 | 22375.4 |  | HO | v | 50.76495 | 63.048 | 3.38 | 12.75463
28 | 22156.9 |  | HO | v | 117.0034 | 43.944 | 5.26 | 12.83113
29 | 22857.8 |  | PS | x | 128.7129 | 43.6175 | 62.7 | 41.49041
30 | 21210.7 |  | PS | x | 753.3482 | 25.528 | 1.02 | 5.21
31 | 22315.6 |  | HO | v | 142.8571 | 4.403 | 92.1 | 5.560556
32 | 22274.7 |  | HO | v | 241.9146 | 0.94903 | 0.17 | 3.132031
33 | 21748.5 |  | HO | x | 388.1099 | 2.941 | 10.5 | 182.56
34 | 21655.1 |  | PS | XX | 353.1778 | 1.129 | 82.8 | 0.1620016
35 | 22624.2 |  | HO | v | 122.7811 | 2.0965 | 24.9 | 0.8178082
36 | 22407 |  | PS | v | 181.9116 | 1.1874 | 2.1 | 2.410524
37 | 22328.3 |  | PS | v | 273.9212 | 0.54938 | 1 | 1.340263
38 | 22629.1 |  | PS | v | 325.3219 | 7.4095 | 10.09 | 0.2733027
39 | 22504.5 |  | HO | v | 113.8539 | 3.1232 | 62.07 | 9.52
40 | 21851.1 |  | PS | v | 634.8123 | 0.33501 | 20.5 | 7.89

## bo_data
Group ID | Polymer Solubility | Gelation Enthalpy | Shear Modulus | Manufacturability
# | mg/mL | J/g | Kpa | --
1 | 51.34474 | 1.2518 | 4.9655 | 1
2 | 20.12123834 | 56.6354 | 0.5368 | 0
3 | 35.67239743 | 3.4659 | 1.0362 | 0
4 | 29.11432345 | 2.5689 | 0.9988 | 0
5 | 123.4177 | 0.14074 | 1.899265 | 1
6 | 81.19658 | 88.701 | 1.078 | 1
7 | 84.91947 | 0.30367 | 2.34365 | 1
8 | 64.62585 | 27.808 | 3.26369 | 1
9 | 47.92332 | 116.06 | 5.08803 | 1
10 | 173.6973 | 2.0589 | 10.1865 | 1
11 | 47.90419 | 122.74 | 0.285 | 1
12 | 103.3708 | 16.751 | 1.845836 | 1
13 | 80.96591 | 7.8526 | 9.46078 | 1
14 | 63.90977 | 114.01 | 41.8277 | 1
15 | 35.08772 | 45.478 | 0.880955 | 0
16 | 120.2186 | 1.4751 | 9.70066 | 1
17 | 152.439 | 15.3 | 29.5053 | 1
18 | 79.09605 | 29.05 | 15.7517 | 0
19 | 116.3194 | 0.47714 | 0.0308947 | 1
20 | 57.75076 | 1.656 | 0.1807 | 0
21 | 33.36809 | 0.34932 | 2.81 | 0
22 | 61.43597 | 29.155 | 0.19 | 1
23 | 212 | 2.977 | 2.98 | 1
24 | 84.07437 | 12.3437 | 2.36 | 1
25 | 152.0572 | 2.974 | 7.92 | 1
26 | 70.7804 | 1.9693 | 1.79 | 1
27 | 50.76495 | 63.048 | 3.38 | 1
28 | 117.0034 | 43.944 | 5.26 | 1
29 | 128.7129 | 43.6175 | 62.7 | 1
30 | 753.3482 | 25.528 | 1.02 | 1
31 | 142.8571 | 4.403 | 92.1 | 1
32 | 241.9146 | 0.94903 | 0.17 | 1
33 | 388.1099 | 2.941 | 10.5 | 1
34 | 353.1778 | 1.129 | 82.8 | 0
35 | 122.7811 | 2.0965 | 24.9 | 1
36 | 181.9116 | 1.1874 | 2.1 | 1
37 | 273.9212 | 0.54938 | 1 | 1
38 | 325.3219 | 7.4095 | 10.09 | 1
39 | 113.8539 | 3.1232 | 62.07 | 1
40 | 634.8123 | 0.33501 | 20.5 | 1